## Sheet2
+1 (855) 251-0016
sales@fuelcellstore.com
Gas Diffusion Layer Comparison Table
Gas Diffusion Layer (GDL) | Type | Thickness (um) | Density (g/cm³) | Basic Weight (g/m²) | Air Permeability (s) | Break Strength (Machine - MPa) | Break Strength (Cross Machine - MPa) | Stiffness - Machine (Taber) | Stiffness - Cross Machine (Taber) | Compressibility (%) | Through Plane Resistance (mΩcm²) | Tensile Strength (N/cm) | Flexural Strength (MPa) | Flexural Modulus (GPa) | Porosity (%) | IP Pressure Drop (bar @ 1 Mpa) | PTFE Treated | MPL
Plain Carbon Cloth 1071 | Cloth | 356 | 1.5 | 132 | - | - | - | - | - | 40 - 50 | - | 19.25 | - | - | - | - | No | No
Carbon Cloth W1S1009 | Cloth | 410 | - | 180 | < 8 | - | - | - | - | 40 - 50 | < 13 | >10 MD & >5 XMD | - | - | - | - | Yes | Yes
ELAT Hydrophilic | Cloth | 406 | 0.346 | 130 | 2.156 L/(m²*s*Pa) | - | - | - | - | 40 - 50 | 0.34 @ 400 lb load | - | - | - | 80 | - | No | No
ELAT LT 1400W | Cloth | 454 | 0.377 | 170 | 0.104 L/(m²*s*Pa) | - | - | - | - | 40 - 50 | 0.17 @ 400lb load | - | - | - | 63 | - | Yes | Yes
ELAT 2400W | Cloth | 490 | 0.8 | 250 | 10 ml/cm²-s | - | - | - | - | 40 - 50 | 0.002 mΩcm | - | - | - | 31 | - | Yes | Yes
Sigracet 29 AA | Paper | 190 | - | 40 | - | - | - | - | - | 34 | < 5 | - | - | - | 80 | 0.3 | No | No
Sigracet 29 BC | Paper | 235 | - | 90 | 1 cm³/(cm²*s) | - | - | - | - | 19 | < 12 | - | - | - | 80 | 0.8 | Yes | Yes
Sigracet 39 AA | Paper | 280 | - | 50 | - | - | - | - | - | 38 | < 5 | - | - | - | 80 | 0.2 | No | No
Sigracet 39 BC | Paper | 325 | - | 105 | 1.5 cm³/(cm²*s) | - | - | - | - | 21 | < 12 | - | - | - | 80 | 0.4 | Yes | Yes
AvCarb EP40 | Paper | 200 | 0.2 | 36 | 4.5 | 5 | 3.5 | 9.5 | 3.5 | 14 | 8 | - | - | - | - | - | No | No
AvCarb EP40T | Paper | 200 | 0.22 | 43 | 7.5 | 6.5 | 4 | 22 | 4.5 | 10.5 | 13 | - | - | - | - | - | Yes | No
AvCarb P50 | Paper | 170 | 0.31 | 50 | 35 | 5 | 3 | 7.5 | 3 | 11.5 | 6.7 | - | - | - | - | - | No | No
AvCarb P50T | Paper | 180 | 0.34 | 62 | 50 | 15.2 | 7.6 | 8.5 | 3.1 | 12.5 | 11.7 | - | - | - | - | - | Yes | No
AvCarb P75 | Paper | 245 | 0.29 | 75 | 15 | 6.5 | 3.9 | 20 | 3.5 | 10.7 | 7.8 | - | - | - | - | - | No | No
AvCarb P75T | Paper | 255 | 0.33 | 85 | 25 | 20 | 12.6 | 12 | 14.6 | 11 | 13.4 | - | - | - | - | - | Yes | No
AvCarb GDS1120 P50 | Paper | 184 | 0.4 | 79 | - | 18 | 10 | 10 | 6 | 14 | < 14.5 | - | - | - | - | - | Yes | Yes
AvCarb GDS3215 EP40 | Paper | 200 | 0.3 | 60 | - | 12 | 5 | 12 | 5 | 10 | < 14 | - | - | - | - | - | Yes | Yes
AvCarb GDS3250 EP40 | Paper | 225 | 0.33 | 75 | - | 12 | 7 | 10 | 8 | 16 | < 14 | - | - | - | - | - | Yes | Yes
AvCarb GDS3260 EP40 | Paper | 210 | 0.38 | 80 | - | 14 | 8.5 | 10 | 8 | 15 | < 14 | - | - | - | - | - | Yes | Yes
AvCarb GDS2120 P75 | Paper | 248 | 0.4 | 101 | - | 25 | 15 | 21 | 14.7 | 11 | < 14 | - | - | - | - | - | Yes | Yes
AvCarb GDS2230 P75 | Paper | 275 | 0.4 | 98 | - | 6.5 | 4 | 22 | 20 | 17 | < 14 | - | - | - | - | - | Yes | Yes
AvCarb GDS2240 P75 | Paper | 275 | 0.4 | 110 | - | 8.5 | 5.5 | 22 | 20 | 15 | < 14 | - | - | - | - | - | Yes | Yes
AvCarb GDS22100 P75 | Paper | 330 | 0.53 | 185 | - | 8 | 5 | - | 18 | 7 | < 17 | - | - | - | - | - | Yes | Yes
AvCarb MGL 190 | Paper | 190 | 0.44 | - | 2.2 | - | - | - | - | - | 75 mΩcm | 65 | 45 | 15 | 78 | - | No | No
AvCarb MGL 280 | Paper | 280 | 0.44 | - | 3.3 | - | - | - | - | - | 75 mΩcm | 85 | 45 | 15 | 78 | - | No | No
AvCarb MGL 370 | Paper | 370 | 0.46 | - | 4.4 | - | - | - | - | - | 75 mΩcm | 120 | 45 | 15 | 78 | - | No | No
AvCarb MB30 | Paper | 205 | 0.25 | 55 | - | 12 | 5 | 12 | 6 | 15 | < 12 | - | - | - | - | - | Yes | Yes
Freudenberg H14 | Paper | 150 | - | 65 | 570 l/m²*s | - | - | - | - | - | 4 | 20 | - | - | - | - | No | No
Freudenberg H14C7 | Paper | 175 | - | 100 | - | - | - | - | - | - | 6 | 70 | - | - | - | - | No | No
Freudenberg H14C9 | Paper | 180 | - | 100 | - | - | - | - | - | - | 7 | 70 | - | - | - | - | Yes | Yes
Freudenberg H15 | Paper | 155 | - | 65 | 600 l/m²*s | - | - | - | - | - | 5.5 | 20 | - | - | - | - | No | No
Freudenberg H23 | Paper | 210 | - | 95 | 400 l/m²*s | - | - | - | - | - | 4.5 | 25 | - | - | - | - | No | No
Freudenberg H23C2 | Paper | 225 | - | 135 | 70 | - | - | - | - | - | 10 | 80 | - | - | - | - | No | Yes
Freudenberg H23C3 | Paper | 290 | - | 150 | 35 | - | - | - | - | - | 9 | 110 | - | - | - | - | Yes | Yes
Freudenberg H23C4 | Paper | 255 | - | 135 | 50 | - | - | - | - | - | 8 | 60 | - | - | - | - | No | Yes
Freudenberg H23C6 | Paper | 250 | - | 135 | 70 | - | - | - | - | - | 8 | 70 | - | - | - | - | Yes | Yes
Freudenberg H23C8 | Paper | 230 | - | 135 | 90 | - | - | - | - | - | 8 | 70 | - | - | - | - | Yes | Yes
Freudenberg H23I6 | Paper | 210 | - | 115 | 160 l/m²*s | - | - | - | - | - | 7 | 80 | - | - | - | - | Yes | No
Freudenberg H24C3 | Paper | 290 | - | 150 | 35 | - | - | - | - | - | 9 | 110 | - | - | - | - | Yes | Yes
Freudenberg H24C5 | Paper | 270 | - | 130 | 40 | - | - | - | - | - | 9 | 70 | - | - | - | - | No | Yes
Spectracarb 2050A - 0550 | Paper | 127 | 0.5 | 88 | 35 | 2.1 | - | - | - | - | 18 | 4.2 MD & 2.6 XMD | 37 | 9.5 | - | - | No | No
Spectracarb 2050A - 0850 | Paper | 203 | 0.5 | 88 | 35 | 2.1 | - | - | - | - | 18 | 4.2 MD & 2.6 XMD | 40 | 9.5 | - | - | No | No
Spectracarb 2050A - 1050 | Paper | 254 | 0.5 | 88 | 35 | 2.1 | - | - | - | - | 18 | 4.2 MD & 2.6 XMD | 37 | 9.5 | - | - | No | No
Spectracarb 2050A - 1535 | Paper | 381 | 0.35 | 175 | 35 | - | - | - | - | - | 15 | - | 40 | - | - | - | No | No
Spectracarb 2050A -1550 | Paper | 381 | 0.5 | 175 | 35 | - | - | - | - | - | 15 | - | 40 | - | 78 | - | No | No
Spectracarb 2050L - 0850 | Paper | 203 | 0.5 | 88 | 35 | - | - | - | - | - | 15 | - | - | - | - | - | No | No
Spectracarb 2050L - 1050 | Paper | 260 | 0.46 | - | 70 | 250 | - | - | - | - | 15 | - | - | - | - | - | No | No
Toray 030 | Paper | 110 | 0.4 | - | 2500 ml*mm/cm²*hr*mmAq | - | - | - | - | - | 80 mΩcm | - | 40 | 8 | 80 | - | Yes | No
Toray 060 | Paper | 190 | 0.44 | - | 1900 ml*mm/cm²*hr*mmAq | - | - | - | - | - | 80 mΩcm | 50 | 40 | 10 | 78 | - | Yes | No
Toray 090 | Paper | 280 | 0.44 | - | 1700 ml*mm/cm²*hr*mmAq | - | - | - | - | - | 80 mΩcm | 70 | 40 | 10 | 78 | - | Yes | No
Toray 120 | Paper | 370 | 0.45 | - | 1500 ml*mm/cm²*hr*mmAq | - | - | - | - | - | 80 mΩcm | 90 | 40 | 10 | 78 | - | Yes | No
AvCarb G100 | Felt | 3200 | 0.08 | 245 | - | - | - | - | - | - | < 3 Ωmm | - | - | - | - | - | No | No
AvCarb G200 | Felt | 6500 | 0.07 | 480 | - | - | - | - | - | - | < 3 Ωmm | - | - | - | - | - | No | No
AvCarb C100 | Felt | 3200 | 0.09 | 285 | - | - | - | - | - | - | < 4 Ωmm | - | - | - | - | - | No | No
AvCarb C200 | Felt | 6500 | 0.08 | 530 | - | - | - | - | - | - | < 4 Ωmm | - | - | - | - | - | No | No
Please contact us at sales@fuelcellstore.com for pricing on any of the above GDLs that you see.
We also offer teflon treatments at specific percentages for all of our GDLs.
Fuel Cell Store does not guarentee that the data listed on this table is of 100% accuracy.
1902 Pinon Drive, Suite B, College Station, TX 77845
www.fuelcellstore.com