## GDL
Gas Diffusion Layer Comparison Table
Gas Diffusion Layer |  | Type | Material | PTFE Treatment | Microporous Layer | Thickness | Basic Weight | Air Permeability | Electrical Resistivity - Through Plane
Units | [5 empty] | (microns) | (g/m²) | (s) | (mΩcm²)
CT GDS090S | https://www.fuelcellstore.com/product/product&product_id=1077 | Paper | Carbon | No | No | 90 | 50 | < 50 | < 6
Toray Carbon Paper 030, Wet Proofed | https://www.fuelcellstore.com/product/product&product_id=50 | Paper | Carbon | 5 wt% or more, customizable upon request | No | 110 |  |  | 80
CT GDL120S | https://www.fuelcellstore.com/product/product&product_id=1087 | Paper | Carbon | Yes | Single Sided | 120 | 80 | < 100 | < 15
AvCarb P50 | https://www.fuelcellstore.com/product/product&product_id=93 | Paper | Carbon | No | No | 170 | 150 | 35 sec/100cc through plane
AvCarb P50T | https://www.fuelcellstore.com/product/product&product_id=359 | Paper | Carbon | Yes | No | 180 | 62 | 50 sec/100cc through-plane | 11.7
CT GDS180SHT | https://www.fuelcellstore.com/product/product&product_id=1792 | Paper | Carbon | No | No | 180 | 50 | < 10 | < 5
CT GDS180S | https://www.fuelcellstore.com/product/product&product_id=1081 | Paper | Carbon | No | No | 180 | 50 | < 10 | < 7
Sigracet 28 AA | https://www.fuelcellstore.com/product/product&product_id=1292 | Paper | Carbon | No | No | 190 | 55 +/- 10 g/m² |  | < 4
Toray Carbon Paper 060, Wet Proofed | https://www.fuelcellstore.com/product/product&product_id=54 | Paper | Carbon | 5 wt% or more, customizable upon request | No | 190 |  |  | 80
Freudenberg H15C13 | https://www.fuelcellstore.com/product/product&product_id=1508 | Paper | Carbon | Yes | Single Sided | 195 | 93 | 2.7 µm² (@ 1MPa) | 9
AvCarb EP40 | https://www.fuelcellstore.com/product/product&product_id=94 | Paper | Carbon | No | No | 200 | 36 | 4.5 | 8
AvCarb EP40T | https://www.fuelcellstore.com/product/product&product_id=547 | Paper | Carbon | Yes | No | 200 | 43 | 7.5 sec/100cc | 8
AvCarb MB30 | https://www.fuelcellstore.com/product/product&product_id=726 | Paper | Carbon | Yes | Single Sided | 205 | 55 |  | < 12
AvCarb GDS3260 | https://www.fuelcellstore.com/product/product&product_id=99 | Paper | Carbon | Yes | Single Sided | 210 | 80 |  | <14
Freudenberg H23 | https://www.fuelcellstore.com/product/product&product_id=612 | Paper | Carbon | No | No | 210 | 95 | 400 l/m² • s (at 200Pa pressure drop) | 4.5
CT GDL 210SHT | https://www.fuelcellstore.com/product/product&product_id=1793 | Paper | Carbon | Yes | Single Sided | 210 | 85 | < 225 | < 10
CT GDS210 | https://www.fuelcellstore.com/product/product&product_id=1078 | Paper | Carbon | No | No | 210 | 50 | < 10 | < 6
CT GDL210S | https://www.fuelcellstore.com/product/product&product_id=1086 | Paper | Carbon | Yes | Single Sided | 210 | 85 | < 225 | < 15
Sigracet 22 BB | https://www.fuelcellstore.com/product/product&product_id=1291 | Paper | Carbon | 5% | Single Sided | 215 |  |  | < 10 | *
AvCarb GDS3250 | https://www.fuelcellstore.com/product/product&product_id=95 | Paper | Carbon | Yes | Single Sided | 225 | 75 |  | < 14
Freudenberg H23C8 | https://www.fuelcellstore.com/product/product&product_id=157 | Paper | Carbon | Yes | Single Sided | 230 | 135 | 90 | 8
CT GDS230 | https://www.fuelcellstore.com/product/product&product_id=1080 | Paper | Carbon | No | No | 230 | 65 | < 10 | < 6
Sigracet 28 BC | https://www.fuelcellstore.com/product/product&product_id=1293 | Paper | Carbon | 5% | Single Sided | 235
CT GDL240 | https://www.fuelcellstore.com/product/product&product_id=1082 | Paper | Carbon | Yes | Single Sided | 240 | 90 | < 85 | < 15
AvCarb P75 | https://www.fuelcellstore.com/product/product&product_id=92 | Paper | Carbon | No | No | 245 | 75 | 15 sec/100cc through plane | 7.8
AvCarb GDS2120 | https://www.fuelcellstore.com/product/product&product_id=102 | Paper | Carbon | Yes | Single Sided | 248 | 101 |  | < 14
Freudenberg H23C6 | https://www.fuelcellstore.com/product/product&product_id=69 | Paper | Carbon | Yes | Single Sided | 250 | 135 | 70 | 8
CT GDS250 | https://www.fuelcellstore.com/product/product&product_id=1795 | Paper | Carbon | No | No | 250 | 65 | <10 | < 6
Toray Carbon Paper 060 with MPL | https://www.fuelcellstore.com/product/product&product_id=981 | Paper | Carbon | Yes | Single Sided | 250
AvCarb GDS2185 | https://www.fuelcellstore.com/product/product&product_id=1321 | Paper | Carbon | Yes | Single Sided | 252 | 154 |  | 22
AvCarb P75T | https://www.fuelcellstore.com/product/product&product_id=360 | Paper | Carbon | Yes | No | 255 | 85 | 25 sec/100cc through plane | 13.4
Freudenberg H23C2 | https://www.fuelcellstore.com/product/product&product_id=66 | Paper | Carbon | No | Single Sided, with 40% PTFE binder | 255 | 135 | 70 | 10
AvCarb GDS2300 | https://www.fuelcellstore.com/product/product&product_id=1319 | Paper | Carbon | Yes | Single Sided | 260 | 100 |  | 11
Freudenberg H24C5 | https://www.fuelcellstore.com/product/product&product_id=156 | Paper | Carbon | No | Single Sided | 270 | 130 | 40 | 9
AvCarb GDS2230 | https://www.fuelcellstore.com/product/product&product_id=100 | Paper | Carbon | Yes | Single Sided | 275 | 98 |  | < 14
AvCarb GDS2240 | https://www.fuelcellstore.com/product/product&product_id=101 | Paper | Carbon | Yes | Single Sided | 275 | 110 |  | < 14
AvCarb GDS2255 | https://www.fuelcellstore.com/product/product&product_id=1320 | Paper | Carbon | Yes | Single Sided | 276 | 151 |  | 20
Sigracet 36 BB | https://www.fuelcellstore.com/product/product&product_id=1295 | Paper | Carbon | 5% | Single Sided | 280 |  |  | < 12
Sigracet 39 AA | https://www.fuelcellstore.com/product/product&product_id=978 | Paper | Carbon | No | No | 280 | 50 +/- 10 |  | < 5
Toray Carbon Paper 090, Wet Proofed | https://www.fuelcellstore.com/product/product&product_id=55 | Paper | Carbon | 5 wt% or more, customizable upon request | No | 280 |  |  | 80
AvCarb GDS5130 | https://www.fuelcellstore.com/product/product&product_id=1317 | Paper | Carbon | Yes | Single Sided | 283 | 70 |  | 11
Freudenberg H23C3 | https://www.fuelcellstore.com/product/product&product_id=615 | Paper | Carbon | Yes | Single Sided | 290 | 150 | 35 | 9
CT GDS310 | https://www.fuelcellstore.com/product/product&product_id=1088 | Paper | Carbon | No | No | 310 | 80 | < 10 | < 5
Sigracet 39 BB | https://www.fuelcellstore.com/product/product&product_id=1397 | Paper | Carbon | 5% | Single Sided | 315 |  |  | < 13
AvCarb GDS22100 | https://www.fuelcellstore.com/product/product&product_id=725 | Paper | Carbon | Yes | Single Sided | 330 | 185 |  | < 17
CT GDL340 | https://www.fuelcellstore.com/product/product&product_id=1085 | Paper | Carbon | Yes | Single Sided | 340 | 125 | < 200 | < 10
Toray Carbon Paper 090 with MPL | https://www.fuelcellstore.com/product/product&product_id=1464 | Paper | Carbon | Yes | Single Sided | 340
Toray Carbon Paper 120, Wet Proofed | https://www.fuelcellstore.com/product/product&product_id=56 | Paper | Carbon | 5 wt% or more, customizable upon request | Available | 370 |  |  | 80
Toray Carbon Paper 120 with MPL | https://www.fuelcellstore.com/product/product&product_id=1465 | Paper | Carbon | Yes | Single Sided | 430
AvCarb MGL 190 | https://www.fuelcellstore.com/product/product&product_id=106 | Molded Laminate | Graphite | No | No | 190 | 0.44 |  | 75
AvCarb MGL 280 | https://www.fuelcellstore.com/product/product&product_id=107 | Molded Laminate | Graphite | No | No | 280 | 0.44 |  | 75
AvCarb MGL 370 | https://www.fuelcellstore.com/product/product&product_id=108 | Molded Laminate | Graphite | No | No | 370 | 0.46 |  | 75
Rayon Carbon Felt - 3.1 mm Thick | https://www.fuelcellstore.com/product/product&product_id=1929 | Felt | Carbon | No | No | 3100
Rayon Carbon Felt - 6.3 mm Thick | https://www.fuelcellstore.com/product/product&product_id=1930 | Felt | Carbon | No | No | 6300
Pan Carbon Felt - 6.3 mm Thick | https://www.fuelcellstore.com/product/product&product_id=1924 | Felt | Carbon | No | No | 6300
CT CF120 Carbon Felt | https://www.fuelcellstore.com/product/product&product_id=1102 | Felt | Carbon | No | No | 12000 | 800
Rayon Carbon Felt - 12.7 mm Thick | https://www.fuelcellstore.com/product/product&product_id=1931 | Felt | Carbon | No | No | 12700
Pan Carbon Felt - 12.7 mm Thick | https://www.fuelcellstore.com/product/product&product_id=1925 | Felt | Carbon | No | No | 12700
Rayon Carbon Felt - 25.4 mm Thick | https://www.fuelcellstore.com/product/product&product_id=1932 | Felt | Carbon | No | No | 25400
CT GF020 Graphite Felt | https://www.fuelcellstore.com/product/product&product_id=1100 | Felt | Graphite | No | No | 2000
CT GF030 Graphite Felt | https://www.fuelcellstore.com/product/product&product_id=1101 | Felt | Graphite | No | No | 3000
Rayon Graphite Felt - 3.1 mm Thick | https://www.fuelcellstore.com/product/product&product_id=1933 | Felt | Graphite | No | No | 3100
Pan Graphite Felt - 3.1 mm Thick | https://www.fuelcellstore.com/product/product&product_id=1926 | Felt | Graphite | No | No | 3100
AVCarb G475A | https://www.fuelcellstore.com/product/product&product_id=1384 | Felt | Graphite | No | No | 4700 |  |  | < 200 @ 6.3 psi & 0.5 amps/cm²
Rayon Graphite Felt - 6.3 mm Thick | https://www.fuelcellstore.com/product/product&product_id=1934 | Felt | Graphite | No | No | 6300
Pan Graphite Felt - 6.3 mm Thick | https://www.fuelcellstore.com/product/product&product_id=1927 | Felt | Graphite | No | No | 6300
CT GF065 Graphite Felt | https://www.fuelcellstore.com/product/product&product_id=1093 | Felt | Graphite | No | No | 6500 | 590
CT GF100 Graphite Felt | https://www.fuelcellstore.com/product/product&product_id=1094 | Felt | Graphite | No | No | 10000 | 500 - 800
Rayon Graphite Felt - 12.7 mm Thick | https://www.fuelcellstore.com/product/product&product_id=1935 | Felt | Graphite | No | No | 12700
Pan Graphite Felt - 12.7 mm Thick | https://www.fuelcellstore.com/product/product&product_id=1928 | Felt | Graphite | No | No | 12700
Rayon Graphite Felt - 25.4 mm Thick | https://www.fuelcellstore.com/product/product&product_id=1936 | Felt | Graphite | No | No | 25400
AvCarb Plain Carbon Cloth 1071 | https://www.fuelcellstore.com/product/product&product_id=109 | Cloth | Carbon | No | No | 356 | 132 g/m²
Carbon Cloth without MPL (W0S1011) | https://www.fuelcellstore.com/product/product&product_id=1898 | Cloth | Carbon | No | No | 360 | 120 | <10 | <5
Carbon Cloth Wet Proofed | https://www.fuelcellstore.com/carbon-cloth-mpl-w1s1011 | Cloth | Carbon | Yes | No | 360 | 125 | < 6 | < 5
ELAT Activated Plain Cloth | https://www.fuelcellstore.com/product/product&product_id=72 | Cloth | Carbon | No | No | 406 | 130 | 2.156 L/(m²*sec*Pa) | 340 @ 400 lb load using a 100 cm² sample
Panex PW03 Carbon Fiber Fabric | https://www.fuelcellstore.com/product/product&product_id=1283 | Cloth | Carbon | No | No | 406.4 |  |  | 14
Carbon Cloth with MPL (W1S1011) | https://www.fuelcellstore.com/carbon-cloth-mpl-w1s1011 | Cloth | Carbon | Yes | Single Sided | 410 | 200 | <55 | <13
ELAT LT1400 | https://www.fuelcellstore.com/product/product&product_id=70 | Cloth | Carbon | Yes | Single Sided | 454 | 170 | 0.104 L/(m²*sec*Pa) | 0.17 @ 400 lb load using a 100 cm² sample
ELAT LT2400 | https://www.fuelcellstore.com/product/product&product_id=71 | Cloth | Carbon | Yes | Both sides | 490 | 250 | 10 ml/(cm²-sec) | 2 (bulk)
Panex PW06 Carbon Fiber Fabric | https://www.fuelcellstore.com/product/product&product_id=1015 | Cloth | Carbon | No | No | 508 |  |  | 14

## Discontiued GDL
Gas Diffusion Layer Comparison Table
Gas Diffusion Layer | Material Type | PTFE Treatment | Microporous Layer | Thickness | Basic Weight | Air Permeability | Electrical Resistivity - Through Plane
Units |  |  |  | (microns) | (g/m²) | (s) | (mΩcm²)
Carbon Cloth with MPL (W1S1010) | Woven Carbon Fiber (cloth) | Yes | Single Sided | 380 | 180 | < 55 | < 13
Carbon Cloth without MPL (W0S1009) | Woven Carbon Fiber (cloth | No | No | 330 | 120 | < 10 | < 5
AvCarb EP55 | Carbon Paper Substrate | No | No | 262 | 51 | 5.0 sec/100cc
AvCarb EP55T | Carbon Paper Substrate | Yes | No | 270 | 57 | 4.0 sec/100cc
AvCarb G100 | Soft Graphite Battery Felt | No | No | 3200 | 245
AvCarb G200 | Soft Graphite Battery Felt | No | No | 6500 | 480
AvCarb G300A | Soft Graphite Battery Felt | No | No | 3400 | 300
AvCarb G600A | Soft Graphite Battery Felt | No | No | 6100 | 639
AvCarb C100 | Soft Carbon Battery Felt | No | No | 3200 | 285
AvCarb C200 | Soft Carbon Battery Felt | No | No | 6500 | 530
AvCarb GDS1120 | Carbon Fiber Paper | Yes | Single Sided | 184 | 79
AvCarb GDS3215 | Carbon Fiber Paper | Yes | Single Sided | 200 | 60 |  | < 14
Freudenberg H14 | Carbon Fiber Paper | No | No | 150 | 65 | 570 l/m² • s | 4
Freudenberg H14C10 | Carbon Fiber Paper | Yes | Single Sided | 170 | 97 | 1.4 µm² (@ 1MPa) | 5
Freudenberg H14Cx653 | Carbon Fiber Paper | Yes | Single Sided | 185 | 94 | 1.0 µm² (@ 1MPa) | 6
Freudenberg H15 | Carbon Fiber Paper | No | No | 155 | 65 | 600 l/m² • s (at 200Pa pressure drop) | 5.5
Freudenberg H15C14 | Carbon Fiber Paper | Yes | Single Sided | 191 | 91 |  | 7.3
Freudenberg H23Cx653 | Carbon Fiber Paper | Yes | Single Sided | 250 | 130 | 1.4 µm² (@ 1MPa) | 7
Freudenberg H23I2 | Carbon Fiber Paper | Yes | No | 210 | 115 | 160 l/m² • s (at 200Pa pressure drop) | 7
Freudenberg H23C9 | Carbon Fiber Paper | Yes | Single Sided | 250 | 135 | 30 | 8
Freudenberg H24C5 | Carbon Fiber Paper | None | Single Sided | 270 | 130 | 40 | 9
Freudenberg H24Cx483 | Carbon Fiber Paper | Yes | Single Sided | 250 | 135 | 1.5 µm² (@ 1MPa) | 8
CT GDL260 | Carbon Fiber Paper | Yes | Yes | 260 | 100 | < 200 | < 10
Sigracet 25 BC | Carbon Fiber Paper | 5% | Single Sided | 235 | 86 +/- 10 g/m² | 1.00 +/- 0.60 cm³/ (cm²*s) | < 12
Sigracet 28 BC | Carbon Fiber Paper | 5% | Single Sided | 235
Sigracet 29 AA | Carbon Fiber Paper | No | No | 180 | 32 +/- 7 |  | < 5
Sigracet 29 BA | Carbon Fiber Paper | No | No | 190 | 40 +/- 10 |  | < 6
Sigracet 29 BC | Carbon Fiber Paper | 5% | Single Sided | 235 | 90 +/- 10 | 1.00 +/- 0.60 cm³/ (cm²*s) | < 12
Sigracet 36 AA | Carbon Fiber Paper | No | No | 225 |  |  | < 4
Sigracet 38 AA | Carbon Fiber Paper | No | No | 280 |  |  | < 5
Sigracet 38 BC | Carbon Fiber Paper | 5% | Single Sided | 325 |  | 0.2 - 0.4 cm³/(cm²*s) | < 11
Sigracet 39 AA | Carbon Fiber Paper | No | No | 280 | 50 +/- 10 |  | < 5
Sigracet 39 BA | Carbon Fiber Paper | No | No | 280 | 54 +/- 10 |  | < 5
Sigracet 39 BC | Carbon Fiber Paper | 5% | Single Sided | 325 | 105 +/- 10 | 1.5 +/- 1.0 cm3/(cm²*s) | < 12
Spectracarb 2050A-1550 | Carbon Fiber Paper | No | No | 381 | 175 | 35 cfm/ft² | 15