## Cation Exchange
+1 (855) 251-0016
sales@fuelcellstore.com
Cation Exchange Membrane Comparison Table
Membrane | Link | Type | Membrane Thickness (dry) | Appearance / Colour (Membrane) | Backing Foil | Delivery Form | Reinforcement
Units |  |  | micronmeters
Nafion™ HP (Discontinued) |  | Cation | 22 | Transparent / Colourless | None | Dry | ePTFE
Nafion™ 211 |  | Cation | 25.4 | Transparent / Colourless | Yes | Dry | None
Nafion™ XL (Discontinued) |  | Cation | 27.5 | Transparent / Colourless | None | Dry | ePTFE
Nafion™ 212 |  | Cation | 50.8 | Transparent / Colourless | Yes | Dry | None
Nafion™ 115 |  | Cation | 127 | Transparent / Colourless | None | Dry | None
Nafion™ 117 |  | Cation | 183 | Transparent / Colourless | None | Dry | None
Nafion™ 1110 |  | Cation | 254 | Transparent / Colourless | None | Dry | None
Nafion™ N324 (Discontinued) |  | Cation | 279.4 | Black colored web with transparent regions | None | Dry | PTFE fabric
Nafion™ N438 (Discontinued) |  | Cation | 304.8 | White colored web with transparent regions | None | Dry | PTFE fabric
Nafion™ N424 (Discontinued) |  | Cation | 381 | Black colored web with transparent regions | None | Dry | PTFE fabric
Fumasep FKS-PET-130 | https://www.fuelcellstore.com/fumasep-fks-pet-130 | Cation | 120-140 | White colored web with transparent regions | None | Dry | PET
Fumasep FKB-PK-130 | https://www.fuelcellstore.com/fumasep-fkb | Cation | 110 - 140 | Transparent / Brown | None | Dry | PEEK
Fumasep FKL-PK-130 | https://www.fuelcellstore.com/fumasep-fkl | Cation | 110 – 140 | Transparent / Brown | None | Dry | PEEK
Fumasep FKS-30 | https://www.fuelcellstore.com/fumasep-fks-30 | Cation | 21 - 26 | Transparent / Brown | Yes | Dry | None
Fumasep FKS-50 | https://www.fuelcellstore.com/fumasep-fks | Cation | 45 - 55 | Transparent / Brown | Yes | Dry | None
Fumasep FKD-PK-75 | https://www.fuelcellstore.com/fumasep-fkd-pk-75 | Cation | 70 - 80 | Transparent / Brown | None | Dry | PEEK
Fumapem F-1030 | https://www.fuelcellstore.com/fumapem-f-1030 | Cation | 27 - 33 | Transparent / Colourless | Yes | Dry | None
Fumapem F-1050 | https://www.fuelcellstore.com/fumapem-f-1050 | Cation | 43 – 50 | Transparent / Colourless | Yes | Dry | None
Fumasep F-10120 | https://www.fuelcellstore.com/fumasep-f-10120-pk | Cation | 114 – 124 | Transparent / Colourless | Yes | Dry | None
Fumapem FS-715-RFS | https://www.fuelcellstore.com/fumapem-fs-715-rfs | Cation | 15 | Transparent / Colourless | Yes | Dry | ePTFE
Fumapem FS-930 | https://www.fuelcellstore.com/fumapem-fs-930 | Cation | 27-31 | Transparent / Colourless | Yes | Dry | None
Fumasep FS-720 | https://www.fuelcellstore.com/fumasep-fs-720 | Cation | 18 - 22 | Transparent / Slightly Opaque | Yes | Dry | None
Fumasep FKS-PET-75 | https://www.fuelcellstore.com/fumasep-fks-pet-75 | Cation | 74 - 87 | Transparent / Light Crème | None | Dry | PET
Fumasep FS-950 | https://www.fuelcellstore.com/fumasep-fs-950-membrane | Cation | 45 -55 | Transparent / Colourless | Yes | Dry | None
Fumasep FKM | https://www.fuelcellstore.com/fumasep-fkm | Cation | 450 – 500 | Transparent / Brown | None | Dry | PP (polypropylene fabrics)
Aquivion E98-05s (Discontinued) |  | Cation | 50 | Transparent / Colourless | None | Dry | None
Aquivion E98-09S (Discontinued) |  | Cation | 90 | Transparent / Colourless | None | Dry | None
Aquivion E98-15S (Discontinued) |  | Cation | 150 | Transparent / Colourless | None | Dry | None
GI-N417 PTFE | https://www.fuelcellstore.com/gi-n417-ptfe-fabric-reinforced-pfsa-membrane-74900000 | Cation | 260 | Light Brown Fabric | None | Dry | PTFE Fabric
Tion5-W | https://www.fuelcellstore.com/tion5w-pfsa-membrane | Cation | 127 | Transparent / Colourless | None | Dry | None
D170-U | https://www.fuelcellstore.com/pfsa-d170u-proton-exchange-membrane-87010010 | Cation | 170 | Transparent / Colourless | None | Dry | None
D125-U | https://www.fuelcellstore.com/pfsa-d125u-proton-exchange-membrane-87010015 | Cation | 125 | Transparent / Colourless | None | Dry | None
D50-U | https://www.fuelcellstore.com/pfsa-d50u-proton-exchange-membrane-87010020 | Cation | 50 | Transparent / Colourless | Yes | Dry | None
D50-R ePTFE | https://www.fuelcellstore.com/pfsa-d50r-eptfe-reinforced-proton-exchange-membrane-87010026 | Cation | 50 | Transparent / Colourless | Yes | Dry | ePTFE
S30-R ePTFE | https://www.fuelcellstore.com/pfsa-s30-r-eptfe-reinforced-proton-exchange-membrane-88010001 | Cation | 30 | Transparent / Brown | Yes | Dry | ePTFE
D15-R ePTFE | https://www.fuelcellstore.com/pfsa-d15r-eptfe-reinforced-proton-exchange-membrane-87010032 | Cation | 15 | Transparent / Colourless | Yes | Dry | ePTFE
ePTFE Reinforced PFSA Membrane (6 microns thick) for PEM Fuel Cells | https://www.fuelcellstore.com/eptfe-reinforced-pfsa-membrane-6-microns | Cation | 6 | Transparent / Colorless | Yes | Dry | ePTFE
ePTFE Reinforced PFSA Membrane (6 microns thick, Pt impregnated) for PEM Fuel Cells | https://www.fuelcellstore.com/eptfe-reinforced-pfsa-membrane-6-microns-pt-impregnated | Cation | 6 | Semi-transparent / Grayish | Yes | Dry | ePTFE
ePTFE Reinforced PFSA Membrane (9 microns thick) for PEM Fuel Cells | https://www.fuelcellstore.com/eptfe-reinforced-pfsa-membrane-9-microns | Cation | 9 | Transparent / Colorless | Yes | Dry | ePTFE
ePTFE Reinforced PFSA Membrane (9 microns thick, Pt impregnated) for PEM Fuel Cells | https://www.fuelcellstore.com/eptfe-reinforced-pfsa-membrane-9-microns-pt-impregnated | Cation | 9 | Semi-transparent / Grayish | Yes | Dry | ePTFE
ePTFE Reinforced PFSA Membrane (12 microns thick) for PEM Fuel Cells | https://www.fuelcellstore.com/eptfe-reinforced-pfsa-membrane-12-microns | Cation | 12 | Transparent / Colorless | Yes | Dry | ePTFE
ePTFE Reinforced PFSA Membrane (12 microns thick, Pt impregnated) for PEM Fuel Cells | https://www.fuelcellstore.com/eptfe-reinforced-pfsa-membrane-12-microns-pt-impregnated | Cation | 12 | Semi-transparent / Grayish | Yes | Dry | ePTFE
ePTFE Reinforced PFSA Membrane (15 microns thick) for PEM Fuel Cells | https://www.fuelcellstore.com/eptfe-reinforced-pfsa-membrane-15-microns | Cation | 15 | Transparent / Colorless | Yes | Dry | ePTFE
ePTFE Reinforced PFSA Membrane (15 microns thick, Pt impregnated) for PEM Fuel Cells | https://www.fuelcellstore.com/eptfe-reinforced-pfsa-membrane-15-microns-pt-impregnated | Cation | 15 | Semi-transparent / Grayish | Yes | Dry | ePTFE
ePTFE Reinforced PFSA Membrane (50 microns thick) for PEM Electrolyzers | https://www.fuelcellstore.com/eptfe-reinforced-pfsa-membrane-50-microns | Cation | 50 | Transparent / Colorless | Yes | Dry | ePTFE
ePTFE Reinforced PFSA Membrane (50 microns thick, Pt impregnated) for PEM Electrolyzers | https://www.fuelcellstore.com/eptfe-reinforced-pfsa-membrane-50-microns-pt-impregnated | Cation | 50 | Semi-transparent / Grayish | Yes | Dry | ePTFE
ePTFE Reinforced PFSA Membrane (80 microns thick) for PEM Electrolyzers | https://www.fuelcellstore.com/eptfe-reinforced-pfsa-membrane-80-microns | Cation | 80 | Transparent / Colorless | Yes | Dry | ePTFE
ePTFE Reinforced PFSA Membrane (80 microns thick, Pt impregnated) for PEM Electrolyzers | https://www.fuelcellstore.com/eptfe-reinforced-pfsa-membrane-80-microns-pt-impregnated | Cation | 80 | Semi-transparent / Grayish | Yes | Dry | ePTFE
ePTFE Reinforced PFSA Membrane (110 microns thick) for PEM Electrolyzers | https://www.fuelcellstore.com/eptfe-reinforced-pfsa-membrane-110-microns | Cation | 110 | Transparent / Colorless | Yes | Dry | ePTFE
ePTFE Reinforced PFSA Membrane (110 microns thick, Pt impregnated) for PEM Electrolyzers | https://www.fuelcellstore.com/eptfe-reinforced-pfsa-membrane-110-microns-pt-impregnated | Cation | 110 | Semi-transparent / Grayish | Yes | Dry | ePTFE
PBI TM2 Membrane For Intermediate Temperature PEMFCs |  | Cation | 75-100 | Amber | None | Wet | None

## Anion Exchange
+1 (855) 251-0016
sales@fuelcellstore.com
Anion Exchange Membrane Comparison Table
Membrane | Type | Thickness | Appearance/Color | Backing Foil | Delivery Form | Reinforcement
Condition
Units |  | microns
Fumasep FAS-PET-75 | Anion | 70 - 80 | FAS, proprietary hydrocarbon | None | Dry | PET
Fumasep FAS-PET-130 | Anion | 110 - 130 | FAS, proprietary hydrocarbon | None | Dry | PET
Fumasep FAB-PK-130 | Anion | 110 - 140 | FAB, proprietary hydrocarbon | None | Dry | PEEK
Fumasep FAS-30 | Anion | 25 - 35 | FAS, proprietary hydrocarbon | PET Foil | Dry | None
Fumasep FAS-50 | Anion | 45 - 55 | FAS, proprietary hydrocarbon | PET Foil | Dry | None
Fumasep FAD-PET-75 | Anion | 60 - 80 | FAD, proprietary hydrocarbon | None | Wet | PET
Fumasep FAD-55 | Anion | 50 - 60 | FAD, proprietary hydrocarbon | PET Foil | Dry | None
Fumasep FAA-3-50 | Anion | 45 - 55 | FAA, proprietary hydrocarbon | PET Foil | Dry | None
Fumasep FAA-3-PK-75 | Anion | 70 - 80 | FAA, proprietary hydrocarbon | None | Dry | PEEK
Fumasep FAA-3-PK-130 | Anion | 110 - 130 | FAA, proprietary hydrocarbon | None | Dry | PEEK
Fumasep FAP-450 | Anion | 45 - 55 | FAP, proprietary hydrocarbon | Between Paper | Dry | None
Fumasep FAAM-15 | Anion | 13 - 17 | FAAM, proprietary hydrocarbon | PET Foil | Dry | None
Fumasep FAA-3-PE-30 | Anion | 20 - 30 | FAA, proprietary hydrocarbon | PET Foil | Dry | PE
Fumasep FAP-330 | Anion | 27 - 33 | FAP, proprietary hydrocarbon | None | Dry | None
Fumasep FAPQ-330 | Anion | 25 - 35 | FAPQ, proprietary hydrocarbon | PET Foil | Dry | None
Fumasep FAAM-20 | Anion | 18 - 22 | FAAM, proprietary hydrocarbon | PET Foil | Dry | None
Fumasep FAAM-40 | Anion | 37 - 43 | FAAM, proprietary hydrocarbon | PET Foil | Dry | None
Fumasep FAA-3-30 | Anion | 26 - 34 | FAA, proprietary hydrocarbon | PET Foil | Dry | None
Fumasep FAM | Anion | 450 - 500 | FAM, proprietary hydrocarbon | None | Dry | PP
Fumasep FAAM-10 | Anion | 10 – 13 | FAAM, proprietary hydrocarbon | PET Foil | Dry | None
Sustainion X37-50 Grade T | Anion | 50 | Transparent / Clear | PET Liner | Dry | PTFE
Sustainion X37-FA | Anion | 50 | Transparent / Clear | PET Liner | Wet | None
Sustainion X37-50 Grade RT | Anion | 50 | Transparent / Clear | PET Liner | Wet | None
Sustainion X37-50 Grade 60 | Anion | 50 | Transparent / Clear | PET Liner | Dry | None
Sustainion B22-50 Grade T | Anion | 50 | Transparent / Clear |  | Dry | PTFE
Sustainion E28-50 Grade T | Anion | 50 | Transparent / Clear |  | Dry | PTFE
PiperION Anion Exchange Membrane, 20 microns, Self-Supporting | Anion | 20 | Transparent / Clear | PET Liner | Dry | None
PiperION Anion Exchange Membrane, 40 microns, Self-Supporting | Anion | 40 | Transparent / Clear | PET Liner | Dry | None
PiperION Anion Exchange Membrane, 60 microns, Self-Supporting | Anion | 60 | Transparent / Clear | PET Liner | Dry | None
PiperION Anion Exchange Membrane, 80 microns, Self-Supporting | Anion | 80 | Transparent / Clear | PET Liner | Dry | None
Fumasep FAS-PET-75 | Anion | 70 - 80 | Transparent / Brown | None | Dry | PET
Fumasep FAS-PET-130 | Anion | 110 - 130 | Transparent / Brown | None | Dry | PET
Fumasep FAB-PK-130 | Anion | 110-140 | Transparent / Brown | None | Dry | PK
Fumasep FAS-30 | Anion | 25-35 | Transparent / Brown | PET Foil | Dry | None
Fumasep FAS-50 | Anion | 45-55 | Transparent / Brown | PET Foil | Dry | None
Fumasep FAD-PET-75 | Anion | 60-80 | Transparent / Brown | None | Dry | PET
Fumasep FAD-55 | Anion | 50-60 | Transparent / Brown | PET Foil | Dry | None
Fumasep FAA-3-50 | Anion | 45-55 | Transparent / Brown | PET Foil | Dry | None
Fumasep FAA-3-PK-75 | Anion | 70-80 | Transparent / Brown | None | Dry | PK
Fumasep FAA-3-PK-130 | Anion | 110-130 | Transparent / Brown | None | Dry | PK
Fumasep FAP-450 | Anion | 45-55 | Transparent / Clear | PET Foil | Dry | None
Fumasep FAPQ-330 | Anion | 25-35 | Transparent / Slightly Opaque | PET Foil | Dry | None
Fumasep FAAM-20 | Anion | 18-22 | Transparent / Brown | PET Foil | Dry | None
Fumasep FAAM-40 | Anion | 37-43 | Transparent / Brown | PET Foil | Dry | None
Fumasep FAA-3-30 | Anion | 26-34 | Transparent / Brown | PET Foil | Dry | None
Fumasep FAM | Anion | 450-500 | Trans-illuminant, but not transparent / yellow to beige | None | Dry | PP
Fumasep FAAM-10 | Anion | 10-13 | Transparent / Brown | PET Foil | Dry | None
PurionX -111 | Anion | 50-55 | Semi-transparent / Yellowish | None | Wet | Yes, Proprietary

## Bipolar Exchange
+1 (855) 251-0016
sales@fuelcellstore.com
Bipolar Membrane Comparison Table
Membrane | Type | Thickness | Appearance | Reinforment | Delivery Form
Units |  | microns
Fumasep FBM - Bipolar | Bipolar | 130 - 160 | Transparent / Brown | PK | Wet in NaCl solution