## Cation Exchange
+1 (855) 251-0016
sales@fuelcellstore.com
Cation Exchange Membrane Comparison Table
Membrane | Type | Thickness | Appearance / Colour | Backing Foil | Delivery Form | Reinforcement | Weight per unit area | Young's Modulus | Yield Strength | Tensile Strength | Elongation at Break | Area Resistance | Specific Conductivity | Counter Ion | In-Plane Conductivity | Ion Exchange Capacity | Selectivity | Uptake in H20 | Dimensional Swelling | Dimensional Swelling | Dimensional Swelling | Proton Transfer Rate | Hydroxyl Ion Transfer Rate | Bubble Point Test | pH Stability Range | Equivalent Weight
Condition | [7 empty] | at 23 °C / 50 % r.h. | at 23 °C / 50 % r.h. | at 23 °C / 50 % r.h. | at 23 °C / 50 % r.h. | in Na+ form | in Na+ form |  |  | in Na+ form | 0.1 / 0.5 mol/kg KCl at T = 25 °C | at T = 25 °C | in H20 at T = 25 °C | 2 M H2SO4 at T = 25 °C | in Vanadyl Sulfate at T = 25 °C |  |  | in H20 at T = 25 °C | at 25 °C
Units |  | microns |  |  |  |  | g/cm² | MPa | MPa | MPa | % | Ω cm² | mS cm-1 |  | mS/cm | meq g-1 | % | wt % | % | % | % | µmol min-1 cm-2 | µmol min-1 cm-2 | bar | pH | g/eq
Nafion™ HP (Discontinued) | Cation | 22 | Transparent / Colourless | None | Dry | ePTFE | 0.00435 | 391 (MD), 555 (TD) | - | - | 182 (MD), 89 (TD) | - | - | H+ | > 72.0 |  | - | 50.0 ± 5.0 | - | - | - | - | - | - | 1-14 | -
Nafion™ 211 | Cation | 25.4 | Transparent / Colourless | Yes | Dry | None | 0.005 | 288 (MD), 281 (TD) | - | 38 (MD), 41 (TD) | 252 (MD), 311 (TD) | - | - | H+ | - | - | - | 50.0 ± 5.0 | - | - | - | - | - | - | 1-14 | -
Nafion™ XL (Discontinued) | Cation | 27.5 | Transparent / Colourless | None | Dry | ePTFE | 0.0055 | 613 (MD), 400 (TD) | - | 23 (MD), 28 (TD) | 200 (MD),185 (TD) | - | - | H+ | > 72.0 | - | - | 50.0 ± 5.0 | - | - | - | - | - | - | 1-14 | -
Nafion™ 212 | Cation | 50.8 | Transparent / Colourless | Yes | Dry | None | 0.01 | 266 (MD), 251 (TD) | - | 45 (MD), 40 (TD) | 343 (MD), 352 (TD) | - | - | H+ | - | - | - | 50.0 ± 5.0 | - | - | - | - | - | - | 1-14 | -
Nafion™ 115 | Cation | 127 | Transparent / Colourless | None | Dry | None | 0.025 | - | - | 38 | 225 (MD), 310 (TD) | - | - | H+ | - | - | - | 38 | - | - | - | - | - | - | 1-14 | -
Nafion™ 117 | Cation | 183 | Transparent / Colourless | None | Dry | None | 0.036 | - | - | 43 (MD), 32 (TD) | 225 (MD), 310 (TD) | - | - | H+ | - | - | - | 38 | - | - | - | - | - | - | 1-14 | -
Nafion™ 1110 | Cation | 254 | Transparent / Colourless | None | Dry | None | 0.05 | - | - | 43 (MD), 32 (TD) | 225 (MD), 310 (TD) | - | - | H+ | - | - | - | 38 | - | - | - | - | - | - | 1-14 | -
Nafion™ N324 | Cation | 279.4 | Black | None | Dry | PTFE fabric | - | - | - | 43 (MD), 32 (TD) | - | - | - | - | - | - | - | - | - | - | - | - | - | - | 1-14 | -
Nafion™ N438 | Cation | 304.8 | White | None | Dry | PTFE fabric | - | - | - | - | - | - | - | - | - | - | - | - | - | - | - | - | - | - | 1-14 | -
Nafion™ N424 | Cation | 381 | Black | None | Dry | PTFE fabric | - | - | - | - | - | - | - | - | - | - | - | - | - | - | - | - | - | - | 1-14 | -
Fumasep FKS-PET-130 | Cation | 120-140 | White | None | Dry | PET | 8.5 – 10.5 | 1300 - 1900 | 20 – 25 | 60 - 80 | 20 - 40 | 2.6 - 4.6 | 2.5 - 4.5 | H+ | - | 0.75 – 0.85 | 96 – 99 | 15 – 25 | 0 – 1 | - | - | - | 10 - 30 | > 3 | 0 - 8 | -
Fumasep FKB-PK-130 | Cation | 110 - 140 | Brown | None | Dry | PEEK | 10 – 13 | 1000 - 2000 | 15 – 30 | 50 - 80 | 20 - 50 | 2.5 - 5.0 | 2 - 8 | H+ | - | 0.8 – 1.0 | 96 - 99 | 10 - 30 | 0 – 2 | - | - | - | 5 – 100 | > 3 | - | -
Fumasep FKL-PK-130 | Cation | 110 – 140 | Brown | None | Dry | PEEK | 10 – 13 | 1000 – 2000 | 20 – 30 | 50 – 80 | 20 - 50 | 3 - 10 | 1 - 4 | H+ | - | 0.6 – 0.8 | 96 – 99 | 10 - 25 | 0 - 2 | - | - | - | 5 - 50 | >3 | - | -
Fumasep FKS-30 | Cation | 21 - 26 | Slightly Brown | PET Foil | Dry | None | 4.0 - 4.2 | 2030 - 2480 | 46 - 60 | 46 - 66 | 128 - 190 | 0.84 | 3.9 | H+ | - | 1.43 | 99 | 22 | 0% | - | - | - | 120 - 130 | > 3 | 1 - 14 | -
Fumasep FKS-50 | Cation | 45 - 55 | Transparent / Brown | PET Foil | Dry | None | - | - | - | - | - | 1.8 - 2.5 | 2.0 - 3.0 | H+ | - | 1.2 - 1.4 | 97 - 99 | 10 - 20 | 0 - 2 | - | - | - | - | > 2.5 | 1 - 14 | -
Fumasep FKE-50 | Cation | 45 - 55 | Transparent / Brown | PET Foil | Dry | None | 7.5 - 8.5 | 1500 - 2500 | 40 - 60 | 50 - 80 | 50 - 250 | 1.5 - 2.3 | 2.5 - 3.5 | H+ | - | 1.4 - 1.5 | 97 - 99 | 15 - 35 | 0 - 2 | - | - | - | 200 - 500 | > 2.5 | - | -
Fumasep FKD-PK-75 | Cation | 70 - 80 | Transparent / Brown | None | Wet (2 wt% NaCl solution) | PEEK | 9 - 10 | 2000 - 2500 | 30 - 40 | > 50 | > 15 % | 1.5 - 2.0 | 4 - 5 | Na+ | - | 1.4 - 1.6 | 96 - 99 | 20 - 30 | 0 - 1 | - | - | - | 300 - 600 | > 2.5 | 1 - 14 | -
Fumapem F-1030 | Cation | 27 - 33 | Transparent | PET Foil | Dry | None | - | 260 - 300 | - | 35 - 46 | 80 - 150 % | - | - | H+ | - | - | > 98 | - | - | < 10 | < 4 | > 7000 | - | > 3 | - | -
Fumapem F-1050 | Cation | 43 – 50 | Transparent | PET Foil | Dry | None | 9.1 - 10.8 | 260 – 350 | - | 31 – 49 | 80 – 150 | - | - | H+ | - | - | > 97 | - | - | < 10 | < 4 | > 5000 | - | > 3 | - | -
Fumapem F‐930 | Cation | 28 – 33 | Transparent / Colourless | PET Foil | Dry | None | 9.5 – 9.6 | 200 – 250 | 10 – 15 | 20 – 30 | 125 - 160 | - | - | H+ | - | - | > 90 % | 23 | 12 – 14 | - | - | > 10.000 | - | > 2 | - | 930
Fumapem F-930-RFS | Cation | 28 - 33 | Transparent / Colourless | PET Foil | Dry | Yes (proprietary) | - | > 230 | > 10 | > 20 | > 150 | - | - | H+ | - | - | - | 15 | 3 | - | - | - | - | - | - | -
Fumasep F-930-RFD | Cation | 28 - 35 | Transparent / Slightly Opaque | PET Foil | Dry | Yes (proprietary) | 5.9 - 7.7 | 290 - 340 | - | 37 - 49 | 80 - 150 | - | - | H+ | - | - | - | - | - | < 6 | < 4 | > 7500 | - | > 3 | - | -
Fumapem F-950 | Cation | 44 - 49 | Transparent / Colourless | PET foil | Dry | None | 9.5 – 9.6 | 500 – 550 | 13 – 17 | 30 – 35 | 125 - 160 | - | - | H+ | - | 0.95 | 93 - 94 | 23 | 12 – 14 | - | - | > 10.000 | - | > 3 | - | 950
Fumasep F-10120 | Cation | 114 – 124 | Transparent / Colourless | PET foil | Dry | None | 2.4 | 205 – 218 | 9 | 27 – 31 | 235 - 277 | 0.79 | 14.3 | H+ | - | 0.88 - 0.91 | 93 – 94 | 24 | 13 – 14 | - | - | 6910 | - | > 3 | - | 1400
Fumasep F-10150-PF | Cation | 140 - 150 | Transparent / Colourless | PET foil | Dry | PFA | 25 - 30 | 400 - 700 | - | 15 - 20 | 20 - 50 | 1.8 - 2.9 | 6 - 9 | H+ | - | 0.7 - 0.9 | 94 - 98 | 15 - 25 | 8 - 12 | - | - | - | 250 - 400 | > 3 | - | -
Fumasep F-10270-PTFEe | Cation | 260 - 280 | White | None | Wet | PTFE | - | > 1000 | - | 22 - 25 | - | - | - | Na+ | - | 0.86 | > 98 | 22 | 9 - 11 | - | - | - | - | - | - | -
Fumapem F-14100 | Cation | 100 - 120 | Transparent / Colourless | PET foil | Dry | None | - | 250 – 400 | 10 – 20 | 20 – 40 | > 300 | - | - | H+ | - | 0.6 – 0.8 | > 96 | 15 - 25 | 4 – 6 | - | - | - | - | > 4 | 0 - 10 | -
Fumasep F-1075-PK | Cation | 70 – 80 | Transparent / Colourless | Between paper | Dry | PEEK | 13 - 14 | 400 – 450 |  | 40 – 45 | > 30 | - | - | H+ | - | 0.8 – 0.9 | > 97 | - | - | 0 | 0 | > 8000 | - | > 3 | - | -
Fumasep F-10120-PK | Cation | 120 – 135 | Transparent / Colourless | PET foil | Dry | PEEK | 25 | 660 – 830 |  | 35 – 36 | 38 - 42 | - | - | H+ | - | 0.79 | 95 | - | - | 4 | 2 | - | - | > 3 | - | -
Fumasep F-1850 | Cation | 45 – 50 | Transparent / Colourless | PET (white) | Dry | None | 9.9 – 10.9 | > 230 | 8 – 12 | 24 – 30 | 360 - 390 | - | - | H+ | - | - | >99 | - | - | 4 | 4 | - | - | - | - | -
Fumapem FS-715-RFS | Cation | 15 | Transparent / Colourless | PET foil | Dry | ePTFE | - | > 250 | > 10 | > 20 | > 150 | - | - | H+ | - | 1.38 | - | 13 | 2 | - | - | - | - | - | - | -
Fumapem FS-930-RFS | Cation | 27 - 32 | Transparent / Colourless | PET foil | Dry | ePTFE | - | > 250 | > 10 | > 20 | > 150 | - | - | H+ | - | 1.15 | - | 17 | 10 | - | - | - | - | - | - | -
Fumapem FS-930 | Cation | 27-31 | Transparent / Colourless | PET foil | Dry | None | - | > 260 | > 10 | > 20 | > 150 | - | - | H+ | - | 1.14 | - | 13 | 19 | - | - | - | - | - | - | -
Fumasep FS-720 | Cation | 18 - 22 | Transparent / Slightly Opaque | PET foil | Dry | None | 4.0 - 4.5 | > 190 | > 10 | > 20 | 130 – 190 | - | - | H+ | - | - | > 97 |  | - | 9 | 3 | - | - | - | - | -
Fumasep FKS-PET-75 | Cation | 74 - 87 | Light Crème | None | Dry | PET | 8.1 – 9.1 | > 1000 | - | > 45 | > 12 | < 2.5 | - | H+ | - | - | > 95 | - | - | - | - | - | 80 - 350 | > 3 | 0 - 9 | -
Fumasep FS-950 | Cation | 45 -55 | Transparent | PET foil | Dry | None | 8.2 – 9.2 | 270 – 340 | 19 – 28 | 36 – 50 | 90 – 150 | - | - | H+ | - | - | > 98 | - | - | < 6 | < 4 | > 8000 | - | > 3 | - | -
Fumasep FS-990-PK | Cation | 85 – 105 | Slightly Brownish | PET foil | Dry | PEEK | 13 – 17 | 500 – 1000 | - | 30 – 60 | > 20 | - | - | H+ | > 60 | 1.1 - 1.25 |  | - | - | - | - | - | - | > 3 | - | -
Fumasep FS-9100-PK | Cation | 85 – 100 | Trans-illuminant, but not fully transparent / yellow to beige | None | Activated | PEEK | 19 – 21 | > 700 | - | 33 – 40 | 38 – 42 | - | - | H+ | - | 1.08 - 1.15 | > 95 | - | - | < 2 | - | - | - | > 3 | - | -
Fumasep FKM | Cation | 450 – 500 | Brown | None | Dry | PP (polypropylene fabrics) | 44 - 52 | - | - | - | - | < 30 | > 1.7 | Na+ | - | 1.6 | > 93 | < 20 | < 2 | - | < 2 | - | > 50 nmol | > 3 | - | -
Aquivion E98-05 | Cation | 50 | Transparent / Colourless | None | Dry | None | 97 | - | - | 40 MD, 30 TD | 150 MD, 200 TD | - | - | H+ | - | - | - | - | - | - | - | - | - | - | 1-14 | 980
Aquivion E87-05S | Cation | 50 | Transparent / Colourless | None | Dry | None | 97 | - | - | 40 MD, 30 TD | 160 MD, 200 TD | - | - | H+ | - | - | - | - | - | - | - | - | - | - | 1-14 | 870
Aquivion E98-09S | Cation | 90 | Transparent / Colourless | None | Dry | None | 174 | - | - | 40 MD, 30 TD | 150 MD, 200 TD | - | - | H+ | - | - | - | - | - | - | - | - | - | - | 1-14 | 980
Aquivion E98-15S | Cation | 150 | Transparent / Colourless | None | Dry | None | 290 | - | - | 40 MD, 30 TD | 150 MD, 200 TD | - | - | H+ | - | - | - | - | - | - | - | - | - | - | 1-14 | 980
Xion PEM-Nafion-1000-05 | Cation | 5 | Opaque | None | Dry | ePTFE | - | - | - | - | - | - | - | H+ | - | - | - | - | - | - | - | - | - | - | 1-14 | 1000
Xion PEM-Nafion-1100-05 | Cation | 5 | Opaque | None | Dry | ePTFE | - | - | - | - | - | - | - | H+ | - | - | - | - | - | - | - | - | - | - | 1-14 | 1100
Xion PEM-Nafion-1000-10 | Cation | 10 | Opaque | None | Dry | ePTFE | - | - | - | - | - | - | - | H+ | - | - | - | - | - | - | - | - | - | - | 1-14 | 1000
Xion PEM-Nafion -1100-10 | Cation | 10 | Opaque | None | Dry | ePTFE | - | - | - | - | - | - | - | H+ | - | - | - | - | - | - | - | - | - | - | 1-14 | 1100
Xion PEM-Nafion-1000-20 | Cation | 20 | Opaque | None | Dry | ePTFE | - | - | - | - | - | - | - | H+ | - | - | - | - | - | - | - | - | - | - | 1-14 | 1000
Xion PEM-Nafion-1100-20 | Cation | 20 | Opaque | None | Dry | ePTFE | - | - | - | - | - | - | - | H+ | - | - | - | - | - | - | - | - | - | - | 1-14 | 1100
Xion PEM-Nafion-1000-30 | Cation | 30 | Opaque | None | Dry | ePTFE | - | - | - | - | - | - | - | H+ | - | - | - | - | - | - | - | - | - | - | 1-14 | 1000
Xion PEM-Nafion-1100-30 | Cation | 30 | Opaque | None | Dry | ePTFE | - | - | - | - | - | - | - | H+ | - | - | - | - | - | - | - | - | - | - | 1-14 | 1100
Xion PEM-Nafion-1000-50 | Cation | 50 | Opaque | None | Dry | ePTFE | - | - | - | - | - | - | - | H+ | - | - | - | - | - | - | - | - | - | - | 1-14 | 1000
Xion PEM-Nafion-1100-50 | Cation | 50 | Opaque | None | Dry | ePTFE | - | - | - | - | - | - | - | H+ | - | - | - | - | - | - | - | - | - | - | 1-14 | 1100
Xion PEM-Aquivion-720-05 | Cation | 5 | Opaque | None | Dry | ePTFE | - | - | - | - | - | - | - | H+ | - | - | - | - | - | - | - | - | - | - | 1-14 | 720
Xion PEM-Aquivion-830-05 | Cation | 5 | Opaque | None | Dry | ePTFE | - | - | - | - | - | - | - | H+ | - | - | - | - | - | - | - | - | - | - | 1-14 | 830
Xion PEM-Aquivion-720-10 | Cation | 10 | Opaque | None | Dry | ePTFE | - | - | - | - | - | - | - | H+ | - | - | - | - | - | - | - | - | - | - | 1-14 | 720
Xion PEM-Aquivion-830-10 | Cation | 10 | Opaque | None | Dry | ePTFE | - | - | - | - | - | - | - | H+ | - | - | - | - | - | - | - | - | - | - | 1-14 | 830
Xion PEM-Aquivion-720-20 | Cation | 20 | Opaque | None | Dry | ePTFE | - | - | - | - | - | - | - | H+ | - | - | - | - | - | - | - | - | - | - | 1-14 | 720
Xion PEM-Aquivion-830-20 | Cation | 20 | Opaque | None | Dry | ePTFE | - | - | - | - | - | - | - | H+ | - | - | - | - | - | - | - | - | - | - | 1-14 | 830
Xion PEM-Aquivion-720-30 | Cation | 30 | Opaque | None | Dry | ePTFE | - | - | - | - | - | - | - | H+ | - | - | - | - | - | - | - | - | - | - | 1-14 | 720
Xion PEM-Aquivion-830-30 | Cation | 30 | Opaque | None | Dry | ePTFE | - | - | - | - | - | - | - | H+ | - | - | - | - | - | - | - | - | - | - | 1-14 | 830
Xion PEM-Aquivion-720-50 | Cation | 50 | Opaque | None | Dry | ePTFE | - | - | - | - | - | - | - | H+ | - | - | - | - | - | - | - | - | - | - | 1-14 | 720
Xion PEM-Aquivion-830-50 | Cation | 50 | Opaque | None | Dry | ePTFE | - | - | - | - | - | - | - | H+ | - | - | - | - | - | - | - | - | - | - | 1-14 | 830
Xion PEM-Dyneon-725-05 | Cation | 5 | Opaque | None | Dry | ePTFE | - | 600 | - | 40 - 70 | - | - | - | H+ | 60 - 300 | - | - | - | - | - | - | - | - | - | 1-14 | 725
Xion PEM-Dyneon-725-10 | Cation | 10 | Opaque | None | Dry | ePTFE | - | 600 | - | 40 - 70 | - | - | - | H+ | 60 - 300 | - | - | - | - | - | - | - | - | - | 1-14 | 725
Xion PEM-Dyneon-725-20 | Cation | 20 | Opaque | None | Dry | ePTFE | - | 600 | - | 40 - 70 | - | - | - | H+ | 60 - 300 | - | - | - | - | - | - | - | - | - | 1-14 | 725
Xion PEM-Dyneon-725-30 | Cation | 30 | Opaque | None | Dry | ePTFE | - | 600 | - | 40 - 70 | - | - | - | H+ | 60 - 300 | - | - | - | - | - | - | - | - | - | 1-14 | 725
Xion PEM-Dyneon-725-50 | Cation | 50 | Opaque | None | Dry | ePTFE | - | 600 | - | 40 - 70 | - | - | - | H+ | 60 - 300 | - | - | - | - | - | - | - | - | - | 1-14 | 725
Xion PEM-Dyneon-800-05 | Cation | 5 | Opaque | None | Dry | ePTFE | - | 600 | - | 40 - 70 | - | - | - | H+ | 60 - 300 | - | - | - | - | - | - | - | - | - | 1-14 | 800
Xion PEM-Dyneon-800-10 | Cation | 10 | Opaque | None | Dry | ePTFE | - | 600 | - | 40 - 70 | - | - | - | H+ | 60 - 300 | - | - | - | - | - | - | - | - | - | 1-14 | 800
Xion PEM-Dyneon-800-20 | Cation | 20 | Opaque | None | Dry | ePTFE | - | 600 | - | 40 - 70 | - | - | - | H+ | 60 - 300 | - | - | - | - | - | - | - | - | - | 1-14 | 800
Xion PEM-Dyneon-800-30 | Cation | 30 | Opaque | None | Dry | ePTFE | - | 600 | - | 40 - 70 | - | - | - | H+ | 60 - 300 | - | - | - | - | - | - | - | - | - | 1-14 | 800
Xion PEM-Dyneon-800-50 | Cation | 50 | Opaque | None | Dry | ePTFE | - | 600 | - | 40 - 70 | - | - | - | H+ | 60 - 300 | - | - | - | - | - | - | - | - | - | 1-14 | 800
Fumapem AM-40 - PBI Copolymer | N/A | 40 | Transparent / Brown | None | Dry | None | - | 2500 - 4500 | > 150 | > 150 | > 30 | - | - | Proton Conducting post acid dopint | - | - | - | - | - | - | - | - | - | - | - | -

## Anion Exchange
+1 (855) 251-0016
sales@fuelcellstore.com
Anion Exchange Membrane Comparison Table
Membrane | Type | Thickness | Polymer Type | Backing Foil | Delivery Form | Reinforcement | Weight per unit area | Young's Modulus | Yield Strength | Tensile Strength | Elongation to Break | Specific Area Resistance | Specific Area Resistance | Specific Conductivity | Specific Conductivity | Counter Ion | Ion Exchange Capacity | Selectivity | Uptake | Proton Transfer Rate | Bubble Point Test | pH Stability Range
Condition | [7 empty] | at 23 °C / 50 % r.h. | at 23 °C / 50 % R.H. | at 23 °C / 50 % r.h. |  | in Cl- form | in SO42- form | in Cl- form | in SO42- form |  | in Cl- form | 0.1 / 0.5 mol/kg KCl at T = 25 °C | in H20 at T = 25 °C |  | in H20 at T = 25 °C | at 25 °C
Units |  | microns |  |  |  |  | mg/cm2 | MPa | MPa | MPa | % | Ω cm² | Ω cm² | mS/cm | mS/cm |  | meq/g | % | % | µmol min-1 cm-2 | bar | pH
Fumasep FAS-PET-75 | Anion | 70 - 80 | FAS, proprietary hydrocarbon | None | Dry | PET | 8 - 9 | 1600 - 2100 | 25 - 30 | 50 - 60 | 15 - 25 | 1.2 - 2.0 | - | 4.5 - 6.5 | - | Br- | 1.2 - 1.4 | 94 - 97 | 15 - 25 | 1200 - 1900 | > 3 | 0 - 8
Fumasep FAS-PET-130 | Anion | 110 - 130 | FAS, proprietary hydrocarbon | None | Dry | PET | 10.5 - 12.0 | 1300 - 1900 | 18 - 26 | 55 - 80 | 20 -30 | 1.7 - 3.0 | - | 4.0 - 6.0 | - | Br- | 1.0 - 1.3 | 94 -97 | 12 - 13 | 900 - 1500 | > 3 | 0 - 8
Fumasep FAB-PK-130 | Anion | 110 - 140 | FAB, proprietary hydrocarbon | None | Dry | PEEK | 10 - 13 | 1000 - 1800 | 20 - 30 | 40 - 80 | 15 - 40 | 5.0 - 9.0 | 10 - 20 | 1.0 - 2.5 | 10 - 20 | Br- | 0.7 - 1.0 | 93 - 98 | 5 -15 | 60 - 400 | > 3 | 0 - 14
Fumasep FAS-30 | Anion | 25 - 35 | FAS, proprietary hydrocarbon | PET Foil | Dry | None | 3.5 - 4.4 | 1200 - 1700 | 25 - 40 | 20 - 40 | 30 - 60 | 0.3 - 0.6 | - | 3.0 - 7.0 | - | Br- | 1.6 - 2.0 | 92 - 96 | 15 - 30 | 3000 - 4000 | > 2.5 | 1 - 14
Fumasep FAS-50 | Anion | 45 - 55 | FAS, proprietary hydrocarbon | PET Foil | Dry | None | 6.0 - 8.5 | 1000 - 1800 | 30 - 40 | 30 - 40 | 15 - 60 | 0.6 - 1.5 | - | 3 - 8 | - | Br- | 3 - 8 | 92 - 96 | 10 - 25 | 1000 - 3000 | > 2.5 | 1 - 14
Fumasep FAD-PET-75 | Anion | 60 - 80 | FAD, proprietary hydrocarbon | None | Wet | PET | 7.0 - 8.5 | 1200 - 2000 | 15 - 25 | 40 - 70 | 15 - 50 | 0.25 - 0.50 | - | 15 - 25 | - | Cl- | 2.0 - 2.3 | 91 - 95 | 20 - 30 | 2000 - 5000 | >3 | 1 -9
Fumasep FAD-55 | Anion | 50 - 60 | FAD, proprietary hydrocarbon | PET Foil | Dry | None | - | 700 - 900 | 24 - 26 | 24 - 26 | > 10 | 0.20 - 0.25 | - | 25 - 30 | - | Br- | 2.0 - 2.5 | 85 | 58 | 8000 - 10000 | 2.5 | 0 - 8
Fumasep FAA-3-50 | Anion | 45 - 55 | FAA, proprietary hydrocarbon | PET Foil | Dry | None | 6.0 - 8.5 | 1000 - 1800 | 25 - 40 | 25 - 40 | 15 - 60 | 0.6 - 1.5 | - | 3 - 8 | - | Br- | 1.6 - 2.1 | 92 - 96 | 10 - 25 | 1000 - 3000 | > 2.5 | 0 - 14
Fumasep FAA-3-PK-75 | Anion | 70 - 80 | FAA, proprietary hydrocarbon | None | Dry | PEEK | 7.0 - 9.0 | 1200 - 2300 | 20 - 40 | 30 - 60 | 10 - 30 | 1.2 - 2.0 | - | 4.5 - 6.5 | - | Br- | 1.2 - 1.4 | 94 - 97 | 10 - 20 | 500 - 1500 | > 2 | 0 - 14
Fumasep FAA-3-PK-130 | Anion | 110 - 130 | FAA, proprietary hydrocarbon | None | Dry | PEEK | 10 - 13 | 1000 - 1800 | 20 - 30 | 40 - 80 | 15 - 40 | 1.8 - 4.0 | - | 4.0 - 8.0 | - | Br- | 1.1 - 1.4 | 93 - 98 | 10 - 25 | 800 - 2500 | > 3 | 0 - 14
Fumasep FAP-450 | Anion | 45 - 55 | FAP, proprietary hydrocarbon | Between Paper | Dry | None | 7.5 - 8.5 | 900 - 1200 | 24 - 30 | 40 - 60 | > 250 | - | 0.45 - 0.60 | - | 9 - 12 | None | - | 90 - 96 | - | 2500 - 4500 | > 4 | 4 - 11
Fumasep FAPQ-375-PP | Anion | 68 - 82 | FAPQ, proprietary hydrocarbon | None | Dry | PP | 8.5 - 10 | 400 - 550 | 15 - 22 | 35 - 45 | 22 - 35 | < 1.5 | < 1.0 | - | - | None | - | > 90 | - | > 500 | - | 4 - 11
Fumasep FAAM-15 | Anion | 13 - 17 | FAAM, proprietary hydrocarbon | PET Foil | Dry | None | - | - | > 100 | > 100 | > 30 | - | - | - | - | None | - | - | - | - | - | up to 65 wt% alkaline electrolytes
Fumasep FAA-3-20 (Discontinued) | Anion | 18 - 22 | FAA, proprietary hydrocarbon | PET Foil | Dry | None | - | - | - | - | - | < 2.0 | - | > 5 | - | Br- or Cl- | - | > 90 | 7 | - | - | 1 - 12
Fumasep FAA-3-PE-30 | Anion | 20 - 30 | FAA, proprietary hydrocarbon | PET Foil | Dry | PE | - | 1000 - 1500 | 30 - 40 | 40 - 50 | 30 - 50 | 0.8 - 1.3 | - | 1.5 - 2.0 | - | Br- or Cl- | - | 94 - 98 | 15 - 20 | 1000 - 2000 | > 3 | -
Fumasep FAP-330-PE | Anion | 24 - 32 | FAP, proprietary hydrocarbon | PET Foil | Dry | PE | - | 1400 - 2000 | - | 45 - 65 | 18 - 30 | - | < 0.4 | - | > 12 | Br- or Cl- | - | > 88 | - | > 1500 | - | 4 - 11
Fumasep FAP-330 | Anion | 27 - 33 | FAP, proprietary hydrocarbon | None | Dry | None | - | 700 - 1500 | 24 - 40 | 40 - 60 | 150 - 250 | - | < 0.45 | - | > 8 | Br- or Cl- | - | > 85 | - | > 5500 | - | 1 - 9
Fumasep FAPQ-330 | Anion | 25 - 35 | FAPQ, proprietary hydrocarbon | PET Foil | Dry | None | - | 600 - 1200 | 20 - 35 | 20 - 45 | 150 - 250 | - | < 0.35 | - | - | chloride / methylsulfate | - | > 85 | - | > 5500 | > 3 | 1 - 9
Fumasep FAAM-20 | Anion | 18 - 22 | FAAM, proprietary hydrocarbon | PET Foil | Dry | None | - | > 1000 | - | - | - | - | - | - | - | None | - | - | - | - | - | up to 65 wt% alkaline electrolytes
Fumasep FAAM-40 | Anion | 37 - 43 | FAAM, proprietary hydrocarbon | PET Foil | Dry | None | - | > 1000 | - | - | - | - | - | - | - | None | - | - | - | - | - | up to 65 wt% alkaline electrolytes
Fumasep FAA-3-30 | Anion | 26 - 34 | FAA, proprietary hydrocarbon | PET Foil | Dry | None | - | - | - | - | - | < 2.0 | - | > 5 | - | Br- or Cl- | - | > 90 | < 19 | - | - | 1 - 12
Fumasep FAM | Anion | 450 - 500 | FAM, proprietary hydrocarbon | None | Dry | PP | - | - | - | - | - | < 30 | - | > 1.7 | - | Br- or Cl- | 1.2 -1.4 | < 96 | < 20 | 0.05 | > 3 | 1 - 10
Fumasep FAP-420-PE | Anion | 18 - 24 | FAP, proprietary hydrocarbon | PET Foil | Dry | PE | - | 900 - 1800 | - | - | > 20 | < 30 | 0.45 - 0.65 | - | - | Br- or Cl- | - | > 90 | - | > 1500 | > 3 | 0 - 9
Fumasep FAAM-10 | Anion | 10 – 13 | FAAM, proprietary hydrocarbon | PET Foil | Dry | None | - | > 2000 | > 100 | - | >30 | - | - | - | - | None | - | - | - | - | - | up to 65 wt% alkaline electrolytes
Orion Polymer - Self Supporting 30 μm membrane (TM1 DURION Grade-AEM) | Anion | 30 | Durion TM1 grade, proprietary hydrocarbon | - | - | - | - | - | - | - | - | - | - | - | - | Undisclosed | 2.1 | - | - | - | - | -
Sustainion X37-50 Grade T | Anion | 50 | - | - | Dry | PTFE | - | - | - | - | - | - | - | - | - | Undisclosed | - | - | - | - | - | -
Sustainion X37-FA | Anion | 50 | - | - |  | - | - | - | - | - | - | - | - | - | - | Undisclosed | - | - | - | - | - | -
Sustainion X37-50 Grade RT | Anion | 50 | - | - | - | - | - | - | - | - | - | - | - | - | - | Undisclosed | - | - | - | - | - | -
Sustainion X37-50 Grade 60 | Anion | 50 | - | - | - | - | - | - | - | - | - | - | - | - | - | Undisclosed | - | - | - | - | - | -
PiperION Anion Exchange Membrane, 20 microns, Self-Supporting | Anion | 20 | - | - | Dry | None | - | >30 | - | >30 | >20 | - | - | - | - | Br- or Cl- | 2.35 |  | - | - | - | 1 - 14
PiperION Anion Exchange Membrane, 80 microns, Self-Supporting | Anion | 80 | - | - | Dry | None | - | >50 | - | >50 | >100 | - | - | - | - | Br- or Cl- | 2.35 |  | - | - | - | 1 - 14
PiperION Anion Exchange Membrane, 15 microns, Mechanically Reinforced | Anion | 15 | - | - | Dry | ePTFE | - | - | - | - | - | - | - | - | - | Br- or Cl- | - | - | - | - | - | 1 - 14
Pention-AEM-72-05-15% Crosslinking | Anion | 5 | - | - | Dry | ePTFE | - | - | - | 40 - 50 | - | - | - | - | - | Br- or Cl- | 3.4 - 3.6 | - | 60 - 100 | - | - | 1 - 14
Pention-AEM-72-05-5% Crosslinking | Anion | 5 | - | - | Dry | ePTFE | - | - | - | 40 - 50 | - | - | - | - | - | Br- or Cl- | 3.4 - 3.6 | - | 60 - 100 | - | - | 1 - 14
Pention-AEM-72-10-15% Crosslinking | Anion | 10 | - | - | Dry | ePTFE | - | - | - | 40 - 50 | - | - | - | - | - | Br- or Cl- | 3.4 - 3.6 | - | 60 - 100 | - | - | 1 - 14
Pention-AEM-72-10-5% Crosslinking | Anion | 10 | - | - | Dry | ePTFE | - | - | - | 40 - 50 | - | - | - | - | - | Br- or Cl- | 3.4 - 3.6 | - | 60 - 100 | - | - | 1 - 14
Pention-AEM-72-20-15% Crosslinking | Anion | 20 | - | - | Dry | ePTFE | - | - | - | 40 - 50 | - | - | - | - | - | Br- or Cl- | 3.4 - 3.6 | - | 60 - 100 | - | - | 1 - 14
Pention-AEM-72-20-5% Crosslinking | Anion | 20 | - | - | Dry | ePTFE | - | - | - | 40 - 50 | - | - | - | - | - | Br- or Cl- | 3.4 - 3.6 | - | 60 - 100 | - | - | 1 - 14
Pention-AEM-72-30-15% Crosslinking | Anion | 30 | - | - | Dry | ePTFE | - | - | - | 40 - 50 | - | - | - | - | - | Br- or Cl- | 3.4 - 3.6 | - | 60 - 100 | - | - | 1 - 14
Pention-AEM-72-30-5% Crosslinking | Anion | 30 | - | - | Dry | ePTFE | - | - | - | 40 - 50 | - | - | - | - | - | Br- or Cl- | 3.4 - 3.6 | - | 60 - 100 | - | - | 1 - 14
Xion Durion LMW-AEM-215-05 | Anion | 5 | - | - | Dry | ePTFE | - | 800 | - | 50 - 110 | - | 0.02 | - | - | - | Br- or Cl- | - | - | - | - | - | 1 - 14
Xion Durion LMW-AEM-215-10 | Anion | 10 | - | - | Dry | ePTFE | - | 800 | - | 50 -110 | - | 0.02 | - | - | - | Br- or Cl- | - | - | - | - | - | 1 - 14
Xion Durion LMW-AEM-215-20 | Anion | 20 | - | - | Dry | ePTFE | - | 800 | - | 50 - 100 | - | 0.02 | - | - | - | Br- or Cl- | - | - | - | - | - | 1 - 14
Xion Durion LMW-AEM-215-30 | Anion | 30 | - | - | Dry | ePTFE | - | 800 | - | 50 - 110 | - | 0.02 | - | - | - | Br- or Cl- | - | - | - | - | - | 1 - 14
Xion AEM-Durion-G2-05 Composite AEM | Anion | 5 | Polyphenylene based backbone | - | Dry | ePTFE | - | - | - | - | - | - | - | - | - | Br- or Cl- | 2.1 - 2.5 | - | - | - | - | 1 - 14
Xion AEM-Durion-G2-10 Composite AEM | Anion | 10 | Polyphenylene based backbone | - | Dry | ePTFE | - | - | - | - | - | - | - | - | - | Br- or Cl- | 2.1 - 2.5 | - | - | - | - | 1 - 14
Xion AEM-Durion-G2-20 Composite AEM | Anion | 20 | Polyphenylene based backbone | - | Dry | ePTFE | - | - | - | - | - | - | - | - | - | Br- or Cl- | 2.1 - 2.5 | - | - | - | - | 1 - 14
Xion AEM-Durion-G2-30 Composite AEM | Anion | 30 | Polyphenylene based backbone | - | Dry | ePTFE | - | - | - | - | - | - | - | - | - | Br- or Cl- | 2.1 - 2.5 | - | - | - | - | 1 - 14
Pention-AEM-35-05-5% Crosslinking AEM | Anion | 5 | Poly(norbornene) based backbone | - | Dry | ePTFE | - | - | - | - | - | - | - | - | - | Br- or Cl- | 3.4 - 3.6 | - | - | - | - | 1 - 14
Pention-AEM-35-10-5% Crosslinking AEM | Anion | 12 | Poly(norbornene) based backbone | - | Dry | ePTFE | - | - | - | - | - | - | - | - | - | Br- or Cl- | 3.4 - 3.6 | - | - | - | - | 1 - 14
Pention-AEM-35-20-5% Crosslinking AEM | Anion | 20 | Poly(norbornene) based backbone | - | Dry | ePTFE | - | - | - | - | - | - | - | - | - | Br- or Cl- | 3.4 - 3.6 | - | - | - | - | 1 - 14
Pention-AEM-35-30-5% Crosslinking AEM | Anion | 30 | Poly(norbornene) based backbone | - | Dry | ePTFE | - | - | - | - | - | - | - | - | - | Br- or Cl- | 3.4 - 3.6 | - | - | - | - | 1 - 14
Pention-AEM-18-05-5% Crosslinking AEM | Anion | 5 | Poly(norbornene) based backbone | - | Dry | ePTFE | - | - | - | - | - | - | - | - | - | Br- or Cl- | 3.4 - 3.6 | - | - | - | - | 1 - 14
Pention-AEM-18-10-5% Crosslinking AEM | Anion | 12 | Poly(norbornene) based backbone | - | Dry | ePTFE | - | - | - | - | - | - | - | - | - | Br- or Cl- | 3.4 - 3.6 | - | - | - | - | 1 - 14
Pention-AEM-18-20-5% Crosslinking AEM | Anion | 20 | Poly(norbornene) based backbone | - | Dry | ePTFE | - | - | - | - | - | - | - | - | - | Br- or Cl- | 3.4 - 3.6 | - | - | - | - | 1 - 14
Pention-AEM-18-30-5% Crosslinking AEM | Anion | 30 | Poly(norbornene) based backbone | - | Dry | ePTFE | - | - | - | - | - | - | - | - | - | Br- or Cl- | 3.4 - 3.6 | - | - | - | - | 1 - 14
Pention-AEM-35-05-15% Crosslinking AEM | Anion | 5 | Poly(norbornene) based backbone | - | Dry | ePTFE | - | - | - | - | - | - | - | - | - | Br- or Cl- | 3.4 - 3.6 | - | - | - | - | 1 - 14
Pention-AEM-35-10-15% Crosslinking AEM | Anion | 10 | Poly(norbornene) based backbone | - | Dry | ePTFE | - | - | - | - | - | - | - | - | - | Br- or Cl- | 3.4 - 3.6 | - | - | - | - | 1 - 14
Pention-AEM-35-20-15% Crosslinking AEM | Anion | 20 | Poly(norbornene) based backbone | - | Dry | ePTFE | - | - | - | - | - | - | - | - | - | Br- or Cl- | 3.4 - 3.6 | - | - | - | - | 1 - 14
Pention-AEM-35-30-15% Crosslinking AEM | Anion | 30 | Poly(norbornene) based backbone | - | Dry | ePTFE | - | - | - | - | - | - | - | - | - | Br- or Cl- | 3.4 - 3.6 | - | - | - | - | 1 - 14
Pention-AEM-18-05-15% Crosslinking AEM | Anion | 5 | Poly(norbornene) based backbone | - | Dry | ePTFE | - | - | - | - | - | - | - | - | - | Br- or Cl- | 3.4 - 3.6 | - | - | - | - | 1 - 14
Pention-AEM-18-10-15% Crosslinking AEM | Anion | 10 | Poly(norbornene) based backbone | - | Dry | ePTFE | - | - | - | - | - | - | - | - | - | Br- or Cl- | 3.4 - 3.6 | - | - | - | - | 1 - 14
Pention-AEM-18-20-15% Crosslinking AEM | Anion | 20 | Poly(norbornene) based backbone | - | Dry | ePTFE | - | - | - | - | - | - | - | - | - | Br- or Cl- | 3.4 - 3.6 | - | - | - | - | 1 - 14
Pention-AEM-18-30-15% Crosslinking AEM | Anion | 30 | Poly(norbornene) based backbone | - | Dry | ePTFE | - | - | - | - | - | - | - | - | - | Br- or Cl- | 3.4 - 3.6 | - | - | - | - | 1 - 14
Xion AEM-Dappion-05- Composite AEM | Anion | 5 | 3-D Polyphenylene based backbone | - | Dry | ePTFE | - | - | - | - | - | - | - | - | - | Br- or Cl- | 2.1 - 2.5 | - | - | - | - | 1 - 14
Xion AEM-Dappion-10- Composite AEM | Anion | 10 | 3-D Polyphenylene based backbone | - | Dry | ePTFE | - | - | - | - | - | - | - | - | - | Br- or Cl- | 2.1 - 2.5 | - | - | - | - | 1 - 14
Xion AEM-Dappion-20- Composite AEM | Anion | 20 | 3-D Polyphenylene based backbone | - | Dry | ePTFE | - | - | - | - | - | - | - | - | - | Br- or Cl- | 2.1 - 2.5 | - | - | - | - | 1 - 14
Xion AEM-Dappion-30- Composite AEM | Anion | 30 | 3-D Polyphenylene based backbone | - | Dry | ePTFE | - | - | - | - | - | - | - | - | - | Br- or Cl- | 2.1 - 2.5 | - | - | - | - | 1 - 14

## Bipolar Exchange
+1 (855) 251-0016
sales@fuelcellstore.com
Bipolar Membrane Comparison Table
Membrane | Type | Thickness | Cation Exchange Layer Equivalent Weight | Anode Exchange Layer Crosslinking | pH Stability Range
Condition |  |  |  |  | at 25 °C
Units |  | microns | EW | % | pH
Fumasep FBM - Bipolar | Bipolar | 130 - 160 | - | - | 1 - 14
Xion BPM-Aquivion-870-Durion-LMW-30 | Bipolar | 30 | 870 | - | 1 - 14
Xion BPM-Aquivion-870-Durion-LMW-75 | Bipolar | 75 | 870 | - | 1 - 14
Xion BPM-Aquivion-870-Pention-72-15CL-30 | Bipolar | 30 | 870 | 15 | 1 - 14
Xion BPM-Aquivion-870-Pention-72-15CL-75 | Bipolar | 75 | 870 | 15 | 1 - 14
Xion BPM-Dyneon-725-Durion-LMW-30 | Bipolar | 30 | 725 | - | 1 - 14
Xion BPM-Dyneon-725-Durion-LMW-75 | Bipolar | 75 | 725 | - | 1 - 14
Xion BPM-Dyneon-725-Pention-72-15CL-30 | Bipolar | 30 | 725 | 15 | 1 - 14
Xion BPM-Dyneon-725-Pention-72-15CL-75 | Bipolar | 75 | 725 | 15 | 1 - 14
Xion BPM-Nafion-1000-Durion-LMW-30 | Bipolar | 30 | 1000 | - | 1 - 14
Xion BPM-Nafion-1000-Durion-LMW-75 | Bipolar | 75 | 1000 | - | 1 - 14
Xion BPM-Nafion-1000-Pention-72-15CL-30 | Bipolar | 30 | 1000 | 15 | 1 - 14
Xion BPM-Nafion-1000-Pention-72-15CL-75 | Bipolar | 75 | 100 | 15 | 1 - 14
Xion BPM-Aquivion-870-Durion-G2-30 | Bipolar | 30 | 870 | - | 1 - 14
Xion BPM-Aquivion-870-Durion-G2-75 | Bipolar | 75 | 870 | - | 1 - 14
Xion BPM-Aquivion-870-Dappion-30 | Bipolar | 30 | 870 | - | 1 - 14
Xion BPM-Aquivion-870-Dappion-75 | Bipolar | 75 | 870 | - | 1 - 14
Xion BPM-Dyneon-725-Durion-G2-30 | Bipolar | 30 | 725 | - | 1 - 14
Xion BPM-Dyneon-725-Durion-G2-75 | Bipolar | 75 | 725 | - | 1 - 14
Xion BPM-Dyneon-725-Dappion-30 | Bipolar | 30 | 725 | - | 1 - 14
Xion BPM-Dyneon-725-Dappion-75 | Bipolar | 75 | 725 | - | 1 - 14
Xion BPM-Nafion-1000-Durion-G2-30 | Bipolar | 30 | 1000 | - | 1 - 14
Xion BPM-Nafion-1000-Durion-G2-75 | Bipolar | 75 | 1000 | - | 1 - 14
Xion BPM-Nafion-1000-Dappion-30 | Bipolar | 30 | 1000 | - | 1 - 14
Xion BPM-Nafion-1000-Dappion-75 | Bipolar | 75 | 1000 | - | 1 - 14